## M537
SUNDRAM FASTENERS LTD |  | Customer:M/s. Sundram Fasteners Limited. Autolec Division Plant-III
AUTOLEC DIVISION-FOUNDRY |  | Customer Part No: A 400 351 02 11
Gummidipoondi-601201 |  | Invoice No :
E-Mail: mythili.g@sfl.co.in |  | Despatch Quantity: no's
LABORATORY REPORT |  | Dispatch Date :
REFERENCE -Ductile iron J434C GRADE 4512
Part Name: TB Bearing Cage ; Part No:RBCM5370M ; Date code:02A26
PARAMETER | SPECIFICATION | OBSERVATIONS
Specification |  | Heat No:
1. Chemical composition
Element | Percentage | 42A26-2T | 43A26-2T
Carbon | 3.20 ~ 4.10% | 3.49% | 3.46%
Silicon | 1.80 ~ 3.00% | 2.62% | 2.64%
Manganese | 0.1 ~ 1.00% | 0.289% | 0.295%
Phosphorus | 0.050% Max | 0.032% | 0.032%
Sulphur | 0.035% Max | 0.011% | 0.011%
Copper | - | 0.114% | 0.145%
Magnesium | 0.025 ~ 0.060%. | 0.049% | 0.047%
2. Mechanical Properties
3.1 Hardness | 156-217 HB | 197/197/197/207/207 BHN
3.2 Tensile Strength | Min 450 Mpa | 515.28 Mpa
3.3 Yield Strength | Min 295 Mpa | 326.02 Mpa
3.4 % Of Elongation | Min 12 % | 14%
3. Microstructure
| Thar Graphite from shall be 80 percent Types I & II as determined in accordance with ASTM A 247 | Graphite form Type V and VI, Nodularity: 90% Nodule count: 290/mm²
3.1 Matrix
| Ferrite - Pearlite | Predominantly Ferritc matrix with Pearlite
| A | B
Polished Image at 100X Etched Image at 100X
Conclusion: The above material is satisfactory to Ductile iron J434C GRADE 4512.
SFL/FD/9.15 | REPORTED BY | APPROVED BY
| G.Mythili | T.Thirugnanam
TVS