## M537
SUNDRAM FASTENERS LTD |  | Customer:M/s. Sundram Fasteners Limited. Autolec Division Plant-III
AUTOLEC DIVISION-FOUNDRY |  | Customer Part No: A 400 351 02 11
Gummidipoondi-601201 |  | Invoice No :
E-Mail: mythili.g@sfl.co.in |  | Despatch Quantity: no's |  | no's
LABORATORY REPORT |  | Dispatch Date : |  | 12/1/2026
REFERENCE -Ductile iron J434C GRADE 4512
Part Name: ; Part No: ; Date code:
PARAMETER | SPECIFICATION | OBSERVATIONS
Specification |  | Heat No:
1. Chemical composition
Element | Percentage | 334A26-DISA | 251A26-DISA | 250A26-DISA
3.21% |  |  |  | 3.23%
Carbon | 3.20 ~ 4.10% | 3.53% | 1.94% | 2.11%
Silicon | 1.80 ~ 3.00% | 2.55% | 0.73% | 0.78%
Manganese | 0.1 ~ 1.00% | 0.26% | 0.04% | 0.04%
Phosphorus | 0.050% Max | 0.04% | 0.08% | 0.11%
Sulphur | 0.035% Max | 0.01% | 0.45% | 0.45%
Copper | - | 0.10% | <0.00010 | <0.00010
Nickel | 2. Mechanical Properties
Chromium | 2.1 Hardness | 0.02% | 197/197/197/207/207 BHN
Moly | 2.2 Tensile Strength | 0.00% | 515.28 Mpa
Magnesium | 2.3 Yield Strength | 0.04% | 326.02 Mpa
CE | 2.4 % Of Elongation | 4.42% | 14.00%
Tin | 3. Microstructure
2. Mechanical Properties
Conclusion: The above material is satisfactory to Ductile iron J434C GRADE 4512.
2.2 Tensile Strength | Min 450 Mpa | 515.28 Mpa
SFL/FD/9.15 | REPORTED BY |  | APPROVED BY
2.4 % Of Elongation | G.Mythili |  | T.Thirugnanam
3. Microstructure
| Thar Graphite from shall be 80 percent Types I & II as determined in accordance with ASTM A 247 | Graphite form Type V and VI, Nodularity: 90% Nodule count: 290/mm²
3.1 Matrix
| Ferrite - Pearlite | Predominantly Ferritc matrix with Pearlite
| A | B
Polished Image at 100X Etched Image at 100X
Conclusion: The above material is satisfactory to Ductile iron J434C GRADE 4512.
SFL/FD/9.15 | REPORTED BY | APPROVED BY
| G.Mythili | T.Thirugnanam