## M537
SUNDRAM FASTENERS LTD |  | Customer:M/s. Sundram Fasteners Limited. Autolec Division Plant-III
AUTOLEC DIVISION-FOUNDRY |  | Customer Part No: A 400 351 02 11
Gummidipoondi-601201 |  | Invoice No : INV-123
E-Mail: mythili.g@sfl.co.in |  | Despatch Quantity: 100 Nos
LABORATORY REPORT |  | Dispatch Date : 2026-01-12
REFERENCE -Ductile iron J434C GRADE 4512
Test Part Details
PARAMETER | SPECIFICATION | OBSERVATIONS
Specification |  | Heat No:
1. Chemical composition
Element | Percentage | HEAT-001 | HEAT-002
Carbon |  | 3.50% | 3.40%
Silicon |  | 2.10% | 2.20%
Tin |  | 0.10% | 0.10%
2. Mechanical Properties
Hardness |  | 200 BHN
Tensile Strength |  | 500 Mpa
Yield Strength |  | 300 Mpa
Elongation |  | 15%
3. Microstructure
| Thar Graphite from shall be 80 percent Types I & II as determined in accordance with ASTM A 247 | Graphite form Type V and VI, Nodularity: 90% Nodule count: 290/mm²
3.1 Matrix
| Ferrite - Pearlite | Predominantly Ferritc matrix with Pearlite
| A | B
Polished Image at 100X Etched Image at 100X
Conclusion: The above material is satisfactory to Ductile iron J434C GRADE 4512.
SFL/FD/9.15 | REPORTED BY | APPROVED BY
| G.Mythili | T.Thirugnanam